## Annealed Aluminum
Test | HV | D1 | D2
1 | 37 | 224.71 | 225.01
2 | 39 | 218.6 | 219.21
3 | 40 | 216.52 | 214.57
4 | 40 | 218.86 | 213.41
5 | 40 | 216.52 | 213.41
AVG | 39.2
STDV | 1.303840481

## As Received Aluminum
Test | HV | D1 | D2
1 | 101 | 139.27 | 131.06
2 | 105 | 135.76 | 129.9
3 | 107 | 129.91 | 138.38
4 | 104 | 132.25 | 134.54
5 | 96 | 138.1 | 140.34
6 | 95 | 134.59 | 144.98
7 | 108 | 134.59 | 127.58
AVG | 102.2857143
STDV | 5.154748158

## Annealed Steel
Test | HV | D1 | D2
1 | 120
2 | 124
3 | 123
4 | 123
5 | 123 | 119.38 | 126.42
AVG | 122.6
STDV | 1.516575089